## Tabelle1
T, K | Slope Schottky (Ohm) | Slope MESA (Ohm) | N_s (Schottky), 10E12 1/cm*cm | N_s (MESA), 10E12 1/cm*cm
4.24 | 107.17189 | 99.81286 | 5.83175 | 6.26172
6 | 106.95424 | 99.94191 | 5.84362 | 6.25363
10 | 106.84084 | 100.0241 | 5.84982 | 6.24849
5.53 | 107.01814 | 99.91065 | 5.84013 | 6.25559
20 | 106.78632 | 100.10778 | 5.85281 | 6.24327
30 | 106.75345 | 100.14902 | 5.85461 | 6.2407
39.72 | 107.2676 | 99.93128 | 5.82655 | 6.2543
49.63 | 107.26176 | 100.00654 | 5.82687 | 6.24959
59.57 | 107.34457 | 100.13746 | 5.82237 | 6.24142
69.52 | 107.42289 | 100.07188 | 5.81813 | 6.24551
79.51 | 107.49586 | 100.23427 | 5.81418 | 6.23539
89.51 | 107.46038 | 100.48823 | 5.8161 | 6.21963
100 | 107.84558 | 100.79345 | 5.79532 | 6.2008
110 | 107.81941 | 101.1319 | 5.79673 | 6.18005
120 | 107.84181 | 101.63759 | 5.79553 | 6.1493